## Sheet1
AESS CATEGORY MATRIX |  |  |  | AESS C | AESS 4 | AESS 3 | AESS 2 | AESS 1
Identify AESS components specifically by category in the contract documents |  |  |  | CUSTOM ELEMENTS | SHOWCASE ELEMENTS | FEATURE ELEMENTS IN CLOSE VIEW view distance < 20 ft | FEATURE ELEMENTS NOT IN CLOSE VIEW view distance > 20 ft | BASIC ELEMENTS | ADDED COST RANGE TO AESS (Relative to non-AESS)
**Reference Table 10.1 of the 2016 AISC Code of Standard Practice
SPEC SECTION | AISC COSP SECTION | I.D. | CATEGORY CHARACTERISTICS
2.8.A | 10.4.11 | 1.1 | Surface preparation to SSPC-SP 6 |  | x | x | x | x | footnote A
2.3.F | 10.4.11 | 1.2 | Sharp edges ground smooth |  | x | x | x | x | 1% - 10%
2.3.M | ** | 1.3 | Continuous weld appearance |  | x | x | x | x | 1% - 10%
2.3.J | 10.6(f) | 1.4 | Standard structural bolts |  | x | x | x | x | 1% - 5%
2.3.K | 10.4.8, 10.4.11 | 1.5 | Weld spatters removed |  | x | x | x | x | 1% - 5%
1.4.D, 1.4.E | 10.1.1, 10.1.2 | 2.1 | Visual Samples |  | mock-up required | mock-up required | optional |  | 5% - 25%
2.4.B | 10.4.3(b), 10.4.5 | 2.2 | One-half standard fabrication tolerances |  | x | x | x |  | 5% - 15%
2.4.E | 10.4.1 | 2.3 | Fabrication marks not apparent |  | x | x | x |  | 5% - 15%
** | ** | 2.4 | Welds uniform and smooth |  | x | x | x |  | 5% - 15%
2.5.F | ** | 3.1 | Mill marks removed |  | x | x |  |  | 5% - 15%
2.5.C | 10.4.9 | 3.2 | Butt and plug welds ground smooth and filled |  | x | x |  |  | 5% - 10%
2.5.D | 10.4.12 | 3.3 | HSS weld seam oriented per contract documents |  | x | x |  |  | 1% - 5%
2.5.G | 10.4.3(a) | 3.4 | Cross sectional abutting surface aligned |  | x | x |  |  | 5% - 15%
2.5.E | 10.4.6 | 3.5 | Joint gap tolerances minimized |  | x | x |  |  | 5% - 10%
** | ** | 3.6 | All welded connections |  | x | x |  |  | 15% - 30%
** | 10.4.12 | 4.1 | HSS seam not apparent |  | x |  |  |  | 5% - 20%
2.6.B | 10.4.8 | 4.2 | Welds contoured and blended |  | x |  |  |  | 25% - 40%
2.6.D | 10.4.7, 10.6(g) | 4.3 | Surfaces filled and sanded |  | x |  |  |  | 30% - 50%
2.6.C | 10.4.10 | 4.4 | Weld show-through minimized |  | x |  |  |  | 5% - 20%
| 10.1.1, 10.2(c ) | C.1 | Additional characteristics may be added for custom elements. The AESS matrix included in Table 10.1 of the 2016 AISC Code of Standard Practice shall be used to specify the required treatment of the elements.
C.2
C.3
C.4
C.5
1.7.B, 2.3.A, 3.3.A | 10.5, 10.6 |  | Special care in fabrication and erection | x | x | x | x | x | XX% to XX%
| 10.1 (commentary) |  | Estimated cost premium above standard structural steel | low to high | high | moderate | low to moderate | low
|  |  | Range in cost increase | XX% to XX% | 100% - 150% | 40% - 75% | 25% - 35% | 10% - 20%
2.4.C | 10.4.4 | n/a | CURVED STRUCTURAL MEMBERS
|  |  | Camber and sweep tolerances shall be equal to or less than straight members | XX% to XX% | XX% to XX% | XX% to XX% | XX% to XX% | XX% to XX%
PRIMER AND FINISH COATINGS
2.2, 2.8 |  |  | Finish A: Interior Environment - low end finish | [5 empty] | 5% - 15%
2.2, 2.8 |  |  | Finish B: Interior environment - high end finish | [5 empty] | 15% - 30%
2.2, 2.8 |  |  | Finish C: Exterior environment - low end finish | [5 empty] | 20% - 40%
2.2, 2.8 |  |  | Finish D: Exterior environment - high end finish | [5 empty] | 30% - 50%
2.9 |  |  | Finish E: Galvanizing | [5 empty] | 20% - 40%
|  |  | Range in cost increase above shop primed with no finish coat | XX% to XX% | XX% to XX% | XX% to XX% | XX% to XX% | XX% to XX%
|  |  | Accumulated range of cost increase | XX% to XX% | XX% to XX% | XX% to XX% | XX% to XX% | XX% to XX%
Footnote A. Cost premium for SSPC-SP6 is included in values provided for Primer and Finish Coatings, Finish B through Finish D.
Disclaimer: Cost premiums shown here are for informational purposes, and are not intended to be used for cost estimating purposes. Every project is unique, and budgeting must be performed on a project-by-project basis.
I.D. | CHARACTERISTICS | DESCRIPTION
1.1 | Surface preparation to SSPC-SP 6 | Grease, oil, weld spatter, and surface discontinuities are removed
1.2 | Sharp edges ground smooth | Rough surfaces are deburred and ground smooth. Sharp edges resulting from flame cutting, grinding and especially shearing are softened.
1.3 | Continuous weld appearance | Intermittent welds are made to appear continuous, either with additional welding, caulking or body filler. For corrosive environments, all joints are seal welded. Seams of hollow structural sections are acceptable as produced.
1.4 | Standard structural bolts | All bolt heads in connections are on the same side, as specified, and consistent from one connection to another.
1.5 | Weld spatters removed | Weld spatter, slivers, surface discontinuities are removed. Weld projection up to 1/16 in. (2 mm) is acceptable for butt and plug welded joints.
2.1 | Visual Samples | Visual samples are either a 3-D rendering, a physical sample, a first-off inspection, a scaled mock-up or a full-scale mock-up, as specified in the contract documents. Mock-ups are optional in AESS 2.
2.2 | One-half standard fabrication tolerances | These tolerances are one-half of those for standard structural steel as specified in this Code.
2.3 | Fabrication marks not apparent | Members markings during the fabrication and erection processes are not to be visible to view.
2.4 | Welds uniform and smooth | Welds are to be uniform and smooth
3.1 | Mill marks removed | Mill marks are to be removed from view.
3.2 | Butt and plug welds ground smooth and filled | Caulking or body filler is acceptable.
3.3 | HSS weld seam oriented per contract documents | Seams are oriented away from view or as indicated in the contract documents.
3.4 | Cross sectional abutting surface aligned | The matching of abutting cross-sections is required.
3.5 | Joint gap tolerances minimized | This characteristic is similar to 2.2 above. A clear distance between abutting members of 1/8 in. (3 mm) is required.
3.6 | All welded connections | Hidden bolts may be considered.
4.1 | HSS seam not apparent | Seams on HSS members are treated so they are not apparent.
4.2 | Welds contoured and blended | In addition to a contoured and blended appearance, welded transitions between members also are contoured and blended.
4.3 | Surfaces filled and sanded | Surfaces are to be filled with weld metal or body filler, smoothed, and sanded to achieve a smooth surface.
4.4 | Weld show-through minimized | Weld show-through on the back side of a welded element can be minimized by hand grinding the back side surface. The degree of weld-through is a function of weld size and material.
C | Custom elements | Additional characteristics may be added for custom elements. The AESS matrix included in Table 10.1 of the 2016 AISC Code of Standard Practice shall be used to specify the required treatment of the elements.